## Plan1
wavelength | Isol | Ivis | nx_air_Ciddor | k_air_Ciddor | nx_air_default | k_air_default | nx_glass_Rubin | k_glass_Rubin | nx_water_Segelstein | k_water_Segelstein | t | nx_glass_measured | k_glass_measured
300 | 5.131429e-06 | 0 | 1.000292 | 0 | 1 | 0 | 1.553923 | 4.996e-05 | 1.371409 | 4.142425e-09 | 5.270372e-07 | 1.6430919 | 5.9001241e-05
305 | 8.278169e-05 | 0 | 1.000291 | 0 | 1 | 0 | 1.554116 | 6.01511e-05 | 1.369771 | 3.813014e-09 | 3.673712e-08 | 1.6380611 | 5.18124e-05
310 | 0.000256139 | 0 | 1.00029 | 0 | 1 | 0 | 1.553923 | 4.996e-05 | 1.368209 | 3.533378e-09 | 8.401609e-07 | 1.6315465 | 3.8391984e-05
315 | 0.0006851124 | 0 | 1.00029 | 0 | 1 | 0 | 1.5534 | 3.07164e-05 | 1.366748 | 3.317303e-09 | 0.0002107995 | 1.6431836 | 2.1081445e-05
320 | 0.001032169 | 0 | 1.000289 | 0 | 1 | 0 | 1.552602 | 1.375e-05 | 1.365346 | 3.18757e-09 | 0.02399475 | 1.6543489 | 1.4456804e-05
325 | 0.001402607 | 0 | 1.000289 | 0 | 1 | 0 | 1.551584 | 7.179667e-06 | 1.364013 | 3.083374e-09 | 0.1469529 | 1.6062651 | 1.08707e-05
330 | 0.002370313 | 0 | 1.000288 | 0 | 1 | 0 | 1.550401 | 6.281e-06 | 1.362709 | 2.991076e-09 | 0.1916286 | 1.5818091 | 8.0245179e-06
335 | 0.00233255 | 0 | 1.000287 | 0 | 1 | 0 | 1.549108 | 4.738179e-06 | 1.361505 | 2.881777e-09 | 0.2929481 | 1.5575804 | 5.7148889e-06
340 | 0.002523225 | 0 | 1.000287 | 0 | 1 | 0 | 1.547761 | 2.713e-06 | 1.360357 | 2.757399e-09 | 0.5002456 | 1.5392582 | 3.7675485e-06
345 | 0.002307911 | 0 | 1.000287 | 0 | 1 | 0 | 1.546413 | 1.583867e-06 | 1.359262 | 2.656628e-09 | 0.6713152 | 1.5317427 | 2.466619e-06
350 | 0.002654867 | 0 | 1.000286 | 0 | 1 | 0 | 1.545121 | 1.118e-06 | 1.358213 | 2.526697e-09 | 0.7578413 | 1.5312788 | 1.6180051e-06
355 | 0.003074332 | 0 | 1.000286 | 0 | 1 | 0 | 1.543939 | 7.933414e-07 | 1.35721 | 2.415934e-09 | 0.8236664 | 1.5572169 | 1.0445706e-06
360 | 0.003007807 | 0 | 1.000285 | 0 | 1 | 0 | 1.542889 | 5.419e-07 | 1.356248 | 2.311184e-09 | 0.8775106 | 1.5740926 | 6.4697767e-07
365 | 0.003135628 | 0 | 1.000285 | 0 | 1 | 0 | 1.541957 | 4.048677e-07 | 1.355326 | 2.212216e-09 | 0.9082034 | 1.5625789 | 4.7029399e-07
370 | 0.003796755 | 0 | 1.000285 | 0 | 1 | 0 | 1.541127 | 4.061e-07 | 1.35444 | 2.114189e-09 | 0.9091231 | 1.563152 | 4.1963607e-07
375 | 0.002963206 | 0 | 1.000284 | 0 | 1 | 0 | 1.54038 | 5.266378e-07 | 1.353589 | 2.030953e-09 | 0.885231 | 1.57338 | 4.1352465e-07
380 | 0.003523715 | 9.222077e-07 | 1.000284 | 0 | 1 | 0 | 1.539699 | 5.936e-07 | 1.35277 | 1.944017e-09 | 0.8731925 | 1.5673748 | 4.5461558e-07
385 | 0.003386844 | 1.584115e-06 | 1.000284 | 0 | 1 | 0 | 1.539069 | 4.658062e-07 | 1.351983 | 1.832306e-09 | 0.9003023 | 1.5658545 | 3.7211963e-07
390 | 0.004007543 | 3.102874e-06 | 1.000283 | 0 | 1 | 0 | 1.53847 | 2.828e-07 | 1.351222 | 1.760235e-09 | 0.9389951 | 1.5643116 | 2.3198366e-07
395 | 0.004061497 | 7.053959e-06 | 1.000283 | 0 | 1 | 0 | 1.537887 | 2.061373e-07 | 1.350491 | 1.669344e-09 | 0.9557099 | 1.5633939 | 1.3382883e-07
400 | 0.005602083 | 1.550586e-05 | 1.000283 | 0 | 1 | 0 | 1.537305 | 2.047e-07 | 1.349785 | 1.579387e-09 | 0.9565496 | 1.5624471 | 8.8827512e-08
405 | 0.005788131 | 2.638195e-05 | 1.000282 | 0 | 1 | 0 | 1.53672 | 2.126821e-07 | 1.349102 | 1.482233e-09 | 0.9554383 | 1.5614364 | 7.8198878e-08
410 | 0.005272223 | 5.237777e-05 | 1.000282 | 0 | 1 | 0 | 1.536137 | 2.182e-07 | 1.348443 | 1.424416e-09 | 0.9548534 | 1.5611211 | 8.848726e-08
415 | 0.006163749 | 9.537009e-05 | 1.000282 | 0 | 1 | 0 | 1.535558 | 2.228092e-07 | 1.347805 | 1.338211e-09 | 0.9544644 | 1.5604841 | 9.5491899e-08
420 | 0.005647841 | 0.0001768323 | 1.000282 | 0 | 1 | 0 | 1.534987 | 2.279e-07 | 1.34719 | 1.254095e-09 | 0.9539898 | 1.5597508 | 9.9642134e-08
425 | 0.006279401 | 0.0003110623 | 1.000282 | 0 | 1 | 0 | 1.534427 | 2.341687e-07 | 1.346591 | 1.16211e-09 | 0.9532973 | 1.5590169 | 1.0386468e-07
430 | 0.004397894 | 0.0004757682 | 1.000281 | 0 | 1 | 0 | 1.533882 | 2.397e-07 | 1.346013 | 1.081685e-09 | 0.9527631 | 1.5581047 | 1.0912005e-07
435 | 0.006261299 | 0.0007631236 | 1.000281 | 0 | 1 | 0 | 1.533354 | 2.41416e-07 | 1.345451 | 1.010712e-09 | 0.9529668 | 1.5576424 | 1.1563745e-07
440 | 0.006787767 | 0.00114121 | 1.000281 | 0 | 1 | 0 | 1.532847 | 2.342e-07 | 1.344907 | 9.323953e-10 | 0.954847 | 1.557049 | 1.1106784e-07
445 | 0.007350942 | 0.001564213 | 1.000281 | 0 | 1 | 0 | 1.532362 | 2.151797e-07 | 1.34438 | 8.636813e-10 | 0.958894 | 1.5568234 | 9.7827209e-08
450 | 0.007841709 | 0.002103808 | 1.000281 | 0 | 1 | 0 | 1.531898 | 1.925e-07 | 1.343867 | 8.068494e-10 | 0.9635476 | 1.5565974 | 7.726545e-08
455 | 0.007655157 | 0.002666572 | 1.00028 | 0 | 1 | 0 | 1.531454 | 1.754528e-07 | 1.343367 | 7.794043e-10 | 0.9670809 | 1.556028 | 5.1616599e-08
460 | 0.007688847 | 0.003344628 | 1.00028 | 0 | 1 | 0 | 1.531028 | 1.669e-07 | 1.342883 | 7.607197e-10 | 0.9689955 | 1.5556255 | 3.829854e-08
465 | 0.007718514 | 0.004067856 | 1.00028 | 0 | 1 | 0 | 1.530617 | 1.66809e-07 | 1.34241 | 7.482991e-10 | 0.9693402 | 1.5546811 | 2.7374847e-08
470 | 0.00758124 | 0.004944536 | 1.00028 | 0 | 1 | 0 | 1.530221 | 1.7e-07 | 1.341951 | 7.28488e-10 | 0.9690901 | 1.5534662 | 2.1213948e-08
475 | 0.008138381 | 0.006147819 | 1.00028 | 0 | 1 | 0 | 1.529837 | 1.709987e-07 | 1.341504 | 7.016658e-10 | 0.9692335 | 1.5527234 | 1.7022308e-08
480 | 0.00813637 | 0.007625247 | 1.00028 | 0 | 1 | 0 | 1.529464 | 1.683e-07 | 1.34107 | 7.097526e-10 | 0.9700224 | 1.5516854 | 1.6988967e-08
485 | 0.007885958 | 0.009001248 | 1.000279 | 0 | 1 | 0 | 1.529101 | 1.620963e-07 | 1.340644 | 7.151034e-10 | 0.9714048 | 1.5511317 | 1.2013512e-08
490 | 0.008157992 | 0.01070989 | 1.000279 | 0 | 1 | 0 | 1.528746 | 1.554e-07 | 1.34023 | 7.350428e-10 | 0.9728458 | 1.5507071 | 1.1703671e-08
495 | 0.008289232 | 0.01334715 | 1.000279 | 0 | 1 | 0 | 1.5284 | 1.511536e-07 | 1.339827 | 7.762027e-10 | 0.9738413 | 1.5504129 | 8.53773e-09
500 | 0.007769301 | 0.01671261 | 1.000279 | 0 | 1 | 0 | 1.528063 | 1.492e-07 | 1.339433 | 9.230454e-10 | 0.9744299 | 1.5500116 | 9.0663901e-09
505 | 0.007861822 | 0.02092489 | 1.000279 | 0 | 1 | 0 | 1.527734 | 1.487894e-07 | 1.339047 | 1.088797e-09 | 0.9747486 | 1.5493862 | 8.933629e-09
510 | 0.007784386 | 0.02565676 | 1.000279 | 0 | 1 | 0 | 1.527413 | 1.499e-07 | 1.338672 | 1.247695e-09 | 0.9748087 | 1.5489615 | 8.5708195e-09
515 | 0.007700412 | 0.03058936 | 1.000279 | 0 | 1 | 0 | 1.527101 | 1.528013e-07 | 1.338305 | 1.453431e-09 | 0.9745735 | 1.5483359 | 8.4270104e-09
520 | 0.007661191 | 0.03520345 | 1.000278 | 0 | 1 | 0 | 1.526797 | 1.582e-07 | 1.337944 | 1.569662e-09 | 0.9739368 | 1.5476488 | 1.4031144e-08
525 | 0.007935236 | 0.03987252 | 1.000278 | 0 | 1 | 0 | 1.526501 | 1.665554e-07 | 1.337594 | 1.643589e-09 | 0.9728369 | 1.5471969 | 2.0906287e-08
530 | 0.007766786 | 0.04392235 | 1.000278 | 0 | 1 | 0 | 1.526213 | 1.769e-07 | 1.33725 | 1.765161e-09 | 0.9714423 | 1.5468991 | 2.5800203e-08
535 | 0.007811539 | 0.04590451 | 1.000278 | 0 | 1 | 0 | 1.525933 | 1.879772e-07 | 1.336914 | 1.903132e-09 | 0.9699605 | 1.5465548 | 2.8887891e-08
540 | 0.007454526 | 0.04712775 | 1.000278 | 0 | 1 | 0 | 1.525661 | 1.988e-07 | 1.336583 | 2.117472e-09 | 0.968548 | 1.5461479 | 3.8013703e-08
545 | 0.007761255 | 0.04834348 | 1.000278 | 0 | 1 | 0 | 1.525396 | 2.089483e-07 | 1.33626 | 2.284427e-09 | 0.9672673 | 1.5455621 | 4.8518662e-08
550 | 0.007743153 | 0.04898168 | 1.000278 | 0 | 1 | 0 | 1.525137 | 2.2e-07 | 1.335943 | 2.460696e-09 | 0.9658737 | 1.5453208 | 5.628728e-08
555 | 0.007861319 | 0.04827309 | 1.000278 | 0 | 1 | 0 | 1.524885 | 2.340046e-07 | 1.335633 | 2.67495e-09 | 0.9640619 | 1.5447333 | 6.7151897e-08
560 | 0.007411785 | 0.04707931 | 1.000278 | 0 | 1 | 0 | 1.524639 | 2.529e-07 | 1.335329 | 2.880196e-09 | 0.9615565 | 1.543925 | 8.6679943e-08
565 | 0.007643592 | 0.04545463 | 1.000278 | 0 | 1 | 0 | 1.524399 | 2.776084e-07 | 1.335031 | 3.135306e-09 | 0.9582456 | 1.5434384 | 1.0254535e-07
570 | 0.00745 | 0.04339348 | 1.000277 | 0 | 1 | 0 | 1.524165 | 3.051e-07 | 1.334739 | 3.424523e-09 | 0.9545992 | 1.5433328 | 1.1716974e-07
575 | 0.00743039 | 0.04160691 | 1.000277 | 0 | 1 | 0 | 1.523936 | 3.318492e-07 | 1.33445 | 3.792717e-09 | 0.9511363 | 1.5433188 | 1.3615519e-07
580 | 0.007552579 | 0.03943096 | 1.000277 | 0 | 1 | 0 | 1.523712 | 3.563e-07 | 1.334168 | 4.516283e-09 | 0.9480714 | 1.5430323 | 1.5262459e-07
585 | 0.007705441 | 0.0356255 | 1.000277 | 0 | 1 | 0 | 1.523493 | 3.781699e-07 | 1.333891 | 5.260012e-09 | 0.9454305 | 1.5427334 | 1.6885082e-07
590 | 0.006893362 | 0.03176552 | 1.000277 | 0 | 1 | 0 | 1.523279 | 4.003e-07 | 1.33362 | 6.323911e-09 | 0.9428055 | 1.5425601 | 1.9116227e-07
595 | 0.00719456 | 0.02937676 | 1.000277 | 0 | 1 | 0 | 1.52307 | 4.256839e-07 | 1.333351 | 7.482082e-09 | 0.9397855 | 1.5423398 | 2.1172245e-07
600 | 0.007418322 | 0.02687254 | 1.000277 | 0 | 1 | 0 | 1.522865 | 4.548e-07 | 1.333089 | 9.720799e-09 | 0.9363195 | 1.5423226 | 2.3235659e-07
605 | 0.007489724 | 0.02408384 | 1.000277 | 0 | 1 | 0 | 1.522665 | 4.872572e-07 | 1.332831 | 1.123053e-08 | 0.9324762 | 1.5419768 | 2.5768418e-07
610 | 0.007384632 | 0.02132449 | 1.000277 | 0 | 1 | 0 | 1.522468 | 5.217e-07 | 1.332575 | 1.247808e-08 | 0.9284489 | 1.5417766 | 2.8041252e-07
615 | 0.007390163 | 0.01850614 | 1.000277 | 0 | 1 | 0 | 1.522277 | 5.574123e-07 | 1.332326 | 1.327142e-08 | 0.9243384 | 1.5419065 | 3.0933598e-07
620 | 0.007411282 | 0.01580975 | 1.000277 | 0 | 1 | 0 | 1.522089 | 5.972e-07 | 1.332078 | 1.40764e-08 | 0.9197869 | 1.5415797 | 3.3705793e-07
625 | 0.007052761 | 0.01298511 | 1.000277 | 0 | 1 | 0 | 1.521905 | 6.431936e-07 | 1.331834 | 1.47008e-08 | 0.9145416 | 1.5412283 | 3.6409681e-07
630 | 0.007001472 | 0.01044332 | 1.000277 | 0 | 1 | 0 | 1.521724 | 6.913e-07 | 1.331596 | 1.506355e-08 | 0.9091441 | 1.5411612 | 3.9527968e-07
635 | 0.007269986 | 0.008572776 | 1.000277 | 0 | 1 | 0 | 1.521548 | 7.363883e-07 | 1.33136 | 1.549451e-08 | 0.9042356 | 1.5408526 | 4.255206e-07
640 | 0.007210651 | 0.006930528 | 1.000276 | 0 | 1 | 0 | 1.521375 | 7.754e-07 | 1.331132 | 1.570508e-08 | 0.9001713 | 1.5409089 | 4.6410627e-07
645 | 0.007324795 | 0.005353067 | 1.000276 | 0 | 1 | 0 | 1.521205 | 8.07303e-07 | 1.330906 | 1.599586e-08 | 0.8970457 | 1.540781 | 4.9390246e-07
650 | 0.006835536 | 0.004051597 | 1.000276 | 0 | 1 | 0 | 1.521039 | 8.371e-07 | 1.330689 | 1.671639e-08 | 0.8942302 | 1.5404335 | 5.2385089e-07
655 | 0.006787767 | 0.003093441 | 1.000276 | 0 | 1 | 0 | 1.520875 | 8.705996e-07 | 1.330475 | 1.787023e-08 | 0.891029 | 1.5404632 | 5.6294361e-07
660 | 0.007035665 | 0.002315209 | 1.000276 | 0 | 1 | 0 | 1.520715 | 9.108e-07 | 1.330266 | 1.922712e-08 | 0.8871054 | 1.5404804 | 6.0204371e-07
665 | 0.007147294 | 0.00171376 | 1.000276 | 0 | 1 | 0 | 1.520558 | 9.585612e-07 | 1.330063 | 2.026973e-08 | 0.8823864 | 1.5401852 | 6.3654652e-07
670 | 0.007138243 | 0.001245775 | 1.000276 | 0 | 1 | 0 | 1.520403 | 1.009e-06 | 1.329864 | 2.099719e-08 | 0.8774578 | 1.5399568 | 6.7526036e-07
675 | 0.007018568 | 0.0008812675 | 1.000276 | 0 | 1 | 0 | 1.520252 | 1.056343e-06 | 1.329672 | 2.184314e-08 | 0.8729767 | 1.5397835 | 7.1766944e-07
680 | 0.007024099 | 0.0006296947 | 1.000276 | 0 | 1 | 0 | 1.520103 | 1.097e-06 | 1.329481 | 2.2788e-08 | 0.8693256 | 1.5397452 | 7.682755e-07
685 | 0.006912973 | 0.0004173792 | 1.000276 | 0 | 1 | 0 | 1.519957 | 1.129541e-06 | 1.329296 | 2.452883e-08 | 0.8666336 | 1.5386368 | 8.0821837e-07
690 | 0.00594401 | 0.0002708418 | 1.000276 | 0 | 1 | 0 | 1.519813 | 1.159e-06 | 1.329115 | 2.641173e-08 | 0.8643237 | 1.5380009 | 8.5130212e-07
695 | 0.006393042 | 0.0001913535 | 1.000276 | 0 | 1 | 0 | 1.519672 | 1.191869e-06 | 1.328939 | 2.961773e-08 | 0.861686 | 1.5378968 | 9.0084327e-07
700 | 0.006447851 | 0.0001389859 | 1.000276 | 0 | 1 | 0 | 1.519533 | 1.234e-06 | 1.328764 | 3.366473e-08 | 0.8581078 | 1.5379111 | 9.4555883e-07
705 | 0.006644459 | 0.0001011403 | 1.000276 | 0 | 1 | 0 | 1.519396 | 1.288607e-06 | 1.328593 | 4.154822e-08 | 0.8532831 | 1.5381472 | 9.912391e-07
710 | 0.006624849 | 7.355906e-05 | 1.000276 | 0 | 1 | 0 | 1.519262 | 1.349e-06 | 1.328426 | 5.078133e-08 | 0.8479528 | 1.5378828 | 1.0465593e-06
715 | 0.006329182 | 4.773091e-05 | 1.000276 | 0 | 1 | 0 | 1.51913 | 1.407952e-06 | 1.328263 | 6.109277e-08 | 0.8428771 | 1.5377939 | 1.1003395e-06
720 | 0.004955437 | 3.051846e-05 | 1.000276 | 0 | 1 | 0 | 1.519 | 1.466e-06 | 1.328102 | 7.464378e-08 | 0.8379931 | 1.5378366 | 1.1497953e-06
725 | 0.005219425 | 2.301972e-05 | 1.000276 | 0 | 1 | 0 | 1.518872 | 1.525084e-06 | 1.327946 | 9.388107e-08 | 0.8331007 | 1.5375417 | 1.2061046e-06
730 | 0.005674491 | 1.719484e-05 | 1.000276 | 0 | 1 | 0 | 1.518746 | 1.585e-06 | 1.327791 | 1.175083e-07 | 0.8282214 | 1.5376831 | 1.2632185e-06
735 | 0.006123522 | 1.238484e-05 | 1.000276 | 0 | 1 | 0 | 1.518622 | 1.645213e-06 | 1.327637 | 1.362242e-07 | 0.8234076 | 1.5373035 | 1.316232e-06
740 | 0.00613207 | 8.853598e-06 | 1.000275 | 0 | 1 | 0 | 1.5185 | 1.706e-06 | 1.32749 | 1.464771e-07 | 0.8186311 | 1.5371245 | 1.368903e-06
745 | 0.006283927 | 5.639823e-06 | 1.000275 | 0 | 1 | 0 | 1.51838 | 1.767691e-06 | 1.327342 | 1.532769e-07 | 0.8138602 | 1.5373626 | 1.4347505e-06
750 | 0.006205484 | 3.610734e-06 | 1.000275 | 0 | 1 | 0 | 1.518261 | 1.83e-06 | 1.327198 | 1.55927e-07 | 0.8091223 | 1.5376001 | 1.4875011e-06
755 | 0.006226603 | 2.20703e-06 | 1.000275 | 0 | 1 | 0 | 1.518144 | 1.892649e-06 | 1.327058 | 1.580293e-07 | 0.8044427 | 1.5369832 | 1.543093e-06
760 | 0.001337742 | 1.317791e-06 | 1.000275 | 0 | 1 | 0 | 1.518029 | 1.956e-06 | 1.326918 | 1.580484e-07 | 0.7997871 | 1.5372861 | 1.6016179e-06
765 | 0.003449497 | 1.135742e-06 | 1.000275 | 0 | 1 | 0 | 1.517915 | 2.020339e-06 | 1.32678 | 1.574098e-07 | 0.7951296 | 1.537292 | 1.6560938e-06
770 | 0.005836906 | 9.48287e-07 | 1.000275 | 0 | 1 | 0 | 1.517803 | 2.085e-06 | 1.326643 | 1.516932e-07 | 0.7905305 | 1.536884 | 1.7134777e-06
775 | 0.005918868 | 6.529568e-07 | 1.000275 | 0 | 1 | 0 | 1.517693 | 2.149372e-06 | 1.32651 | 1.472721e-07 | 0.7860423 | 1.5370448 | 1.7798759e-06
780 | 0.005850986 | 4.495521e-07 | 1.000275 | 0 | 1 | 0 | 1.517584 | 2.214e-06 | 1.326378 | 1.406253e-07 | 0.7816143 | 1.5366878 | 1.8425781e-06
785 | 0.005825844 | 0 | 1.000275 | 0 | 1 | 0 | 1.517477 | 2.279425e-06 | 1.32625 | 1.341857e-07 | 0.7771988 | 1.5365241 | 1.9041627e-06
790 | 0.005485928 | 0 | 1.000275 | 0 | 1 | 0 | 1.517371 | 2.345e-06 | 1.326121 | 1.287669e-07 | 0.7728508 | 1.5365825 | 1.9510495e-06
795 | 0.00549699 | 0 | 1.000275 | 0 | 1 | 0 | 1.517266 | 2.410305e-06 | 1.325995 | 1.255816e-07 | 0.7686041 | 1.5358345 | 2.0206417e-06
800 | 0.005392903 | 0 | 1.000275 | 0 | 1 | 0 | 1.517162 | 2.477e-06 | 1.32587 | 1.249638e-07 | 0.7643181 | 1.5354993 | 2.0887717e-06
805 | 0.005302393 | 0 | 1.000275 | 0 | 1 | 0 | 1.51706 | 2.546482e-06 | 1.325748 | 1.266109e-07 | 0.7598803 | 1.5354902 | 2.1490241e-06
810 | 0.005309433 | 0 | 1.000275 | 0 | 1 | 0 | 1.51696 | 2.617e-06 | 1.325626 | 1.347607e-07 | 0.7554388 | 1.5349054 | 2.2175692e-06
815 | 0.004501528 | 0 | 1.000275 | 0 | 1 | 0 | 1.51686 | 2.686518e-06 | 1.325505 | 1.454755e-07 | 0.7511573 | 1.5341453 | 2.258261e-06
820 | 0.004333833 | 0 | 1.000275 | 0 | 1 | 0 | 1.516761 | 2.755e-06 | 1.325387 | 1.605442e-07 | 0.7470337 | 1.5349848 | 2.3164652e-06
825 | 0.004874229 | 0 | 1.000275 | 0 | 1 | 0 | 1.516664 | 2.822821e-06 | 1.32527 | 1.860589e-07 | 0.743034 | 1.5356005 | 2.358891e-06
830 | 0.004606017 | 0 | 1.000275 | 0 | 1 | 0 | 1.516568 | 2.89e-06 | 1.325154 | 2.045219e-07 | 0.7391531 | 1.5358958 | 2.411608e-06
835 | 0.005044439 | 0 | 1.000275 | 0 | 1 | 0 | 1.516473 | 2.956448e-06 | 1.325039 | 2.213662e-07 | 0.7353945 | 1.5372259 | 2.4569871e-06
840 | 0.005107293 | 0 | 1.000275 | 0 | 1 | 0 | 1.516379 | 3.022e-06 | 1.324925 | 2.483874e-07 | 0.7317672 | 1.5387197 | 2.4809798e-06
845 | 0.005111316 | 0 | 1.000275 | 0 | 1 | 0 | 1.516286 | 3.086512e-06 | 1.324811 | 2.675858e-07 | 0.7282783 | 1.5411592 | 2.5414466e-06
850 | 0.004493935 | 0 | 1.000275 | 0 | 1 | 0 | 1.516194 | 3.15e-06 | 1.3247 | 2.969608e-07 | 0.7249224 | 1.5360947 | 2.6752221e-06
855 | 0.004590882 | 0 | 1.000275 | 0 | 1 | 0 | 1.516103 | 3.212506e-06 | 1.324591 | 3.150647e-07 | 0.721693 | 1.5438783 | 2.6728284e-06
860 | 0.004968812 | 0 | 1.000275 | 0 | 1 | 0 | 1.516013 | 3.274e-06 | 1.32448 | 3.389955e-07 | 0.7185887 | 1.5465657 | 2.6842596e-06
865 | 0.004843506 | 0 | 1.000275 | 0 | 1 | 0 | 1.515924 | 3.334466e-06 | 1.324372 | 3.547359e-07 | 0.7156071 | 1.5406596 | 2.7557443e-06
870 | 0.004865178 | 0 | 1.000275 | 0 | 1 | 0 | 1.515836 | 3.394e-06 | 1.324265 | 3.712026e-07 | 0.7127384 | 1.5420222 | 2.8059617e-06
875 | 0.004660625 | 0 | 1.000275 | 0 | 1 | 0 | 1.515749 | 3.452629e-06 | 1.324159 | 3.907161e-07 | 0.7099774 | 1.5361525 | 2.8850292e-06
880 | 0.004724485 | 0 | 1.000275 | 0 | 1 | 0 | 1.515662 | 3.51e-06 | 1.324054 | 4.082088e-07 | 0.7073461 | 1.5405902 | 2.9423197e-06
885 | 0.004747917 | 0 | 1.000275 | 0 | 1 | 0 | 1.515577 | 3.565892e-06 | 1.323948 | 4.230054e-07 | 0.7048564 | 1.5419628 | 2.958214e-06
890 | 0.004645842 | 0 | 1.000275 | 0 | 1 | 0 | 1.515492 | 3.621e-06 | 1.323842 | 4.431186e-07 | 0.7024569 | 1.5432766 | 3.0242542e-06
895 | 0.004090913 | 0 | 1.000275 | 0 | 1 | 0 | 1.515408 | 3.675554e-06 | 1.323739 | 4.603573e-07 | 0.7001299 | 1.5437725 | 3.0440023e-06
900 | 0.003734051 | 0 | 1.000275 | 0 | 1 | 0 | 1.515324 | 3.727e-06 | 1.323638 | 4.885235e-07 | 0.6980456 | 1.5507175 | 3.08201e-06
905 | 0.004108613 | 0 | 1.000275 | 0 | 1 | 0 | 1.515242 | 3.773267e-06 | 1.323535 | 5.099278e-07 | 0.6963362 | 1.5380976 | 3.218895e-06
910 | 0.003141058 | 0 | 1.000274 | 0 | 1 | 0 | 1.51516 | 3.817e-06 | 1.323432 | 5.7164e-07 | 0.6948177 | 1.5264118 | 3.253172e-06
915 | 0.00341103 | 0 | 1.000274 | 0 | 1 | 0 | 1.515079 | 3.861253e-06 | 1.323333 | 6.889885e-07 | 0.6932848 | 1.5399451 | 3.272842e-06
920 | 0.003741795 | 0 | 1.000274 | 0 | 1 | 0 | 1.514999 | 3.906e-06 | 1.323231 | 8.137519e-07 | 0.6917397 | 1.5501693 | 3.217998e-06
925 | 0.003575658 | 0 | 1.000274 | 0 | 1 | 0 | 1.514919 | 3.950596e-06 | 1.323132 | 1.080634e-06 | 0.6902244 | 1.5371275 | 3.3453942e-06
930 | 0.002172749 | 0 | 1.000274 | 0 | 1 | 0 | 1.51484 | 3.995e-06 | 1.323033 | 1.433783e-06 | 0.688741 | 1.5368976 | 3.383499e-06
935 | 0.001261311 | 0 | 1.000274 | 0 | 1 | 0 | 1.514762 | 4.039238e-06 | 1.322934 | 1.740226e-06 | 0.6872873 | 1.5331798 | 3.3827364e-06
940 | 0.002372425 | 0 | 1.000274 | 0 | 1 | 0 | 1.514684 | 4.083e-06 | 1.322837 | 2.196321e-06 | 0.6858821 | 1.5297653 | 3.5107294e-06
945 | 0.001851488 | 0 | 1.000274 | 0 | 1 | 0 | 1.514607 | 4.126201e-06 | 1.322739 | 2.622764e-06 | 0.68453 | 1.5302157 | 3.5484273e-06
950 | 0.0007404745 | 0 | 1.000274 | 0 | 1 | 0 | 1.51453 | 4.17e-06 | 1.322642 | 2.898613e-06 | 0.6831573 | 1.5417948 | 3.517144e-06
955 | 0.001715522 | 0 | 1.000274 | 0 | 1 | 0 | 1.514454 | 4.215332e-06 | 1.322546 | 3.190379e-06 | 0.6817068 | 1.5427503 | 3.5780308e-06
960 | 0.002115225 | 0 | 1.000274 | 0 | 1 | 0 | 1.514378 | 4.261e-06 | 1.32245 | 3.372884e-06 | 0.6802537 | 1.5279629 | 3.761979e-06
965 | 0.00253298 | 0 | 1.000274 | 0 | 1 | 0 | 1.514304 | 4.305597e-06 | 1.322353 | 3.452273e-06 | 0.6788842 | 1.5293003 | 3.753152e-06
970 | 0.00319104 | 0 | 1.000274 | 0 | 1 | 0 | 1.514229 | 4.349e-06 | 1.322259 | 3.500027e-06 | 0.6776038 | 1.5427495 | 3.716392e-06
975 | 0.002966072 | 0 | 1.000274 | 0 | 1 | 0 | 1.514155 | 4.391407e-06 | 1.322165 | 3.479983e-06 | 0.676399 | 1.5395179 | 3.7393312e-06
980 | 0.003040541 | 0 | 1.000274 | 0 | 1 | 0 | 1.514082 | 4.433e-06 | 1.32207 | 3.408864e-06 | 0.6752572 | 1.5343401 | 3.8205346e-06
985 | 0.003460358 | 0 | 1.000274 | 0 | 1 | 0 | 1.514009 | 4.473902e-06 | 1.321975 | 3.323815e-06 | 0.67417 | 1.5402562 | 3.6968435e-06
990 | 0.003682108 | 0 | 1.000274 | 0 | 1 | 0 | 1.513937 | 4.514e-06 | 1.321882 | 3.267897e-06 | 0.6731429 | 1.5369073 | 3.8150969e-06
995 | 0.003780111 | 0 | 1.000274 | 0 | 1 | 0 | 1.513865 | 4.553111e-06 | 1.321788 | 3.142819e-06 | 0.6721856 | 1.5356435 | 3.8044053e-06
1000 | 0.003697445 | 0 | 1.000274 | 0 | 1 | 0 | 1.513793 | 4.591e-06 | 1.321695 | 2.9997851e-06 | 0.6713104 | 1.5315818 | 3.9045009e-06
1005 | 0.003428026 | 0 | 1.000274 | 0 | 1 | 0 | 1.513722 | 4.627472e-06 | 1.321601 | 2.831648e-06 | 0.6705271 | 1.530916 | 3.9500455e-06
1010 | 0.003616086 | 0 | 1.000274 | 0 | 1 | 0 | 1.513651 | 4.662528e-06 | 1.321507 | 2.664728e-06 | 0.6698339 | 1.5490118 | 3.8450789e-06
1015 | 0.003560925 | 0 | 1.000274 | 0 | 1 | 0 | 1.513581 | 4.696222e-06 | 1.321413 | 2.525006e-06 | 0.6692263 | 1.5377557 | 3.9031006e-06
1020 | 0.003514614 | 0 | 1.000274 | 0 | 1 | 0 | 1.513511 | 4.728605e-06 | 1.32132 | 2.382527e-06 | 0.6686998 | 1.5422101 | 3.9665589e-06
1025 | 0.003507424 | 0 | 1.000274 | 0 | 1 | 0 | 1.513442 | 4.759729e-06 | 1.321228 | 2.205734e-06 | 0.66825 | 1.541266 | 4.0513849e-06
1030 | 0.003472326 | 0 | 1.000274 | 0 | 1 | 0 | 1.513373 | 4.789646e-06 | 1.321135 | 2.014838e-06 | 0.6678728 | 1.534242 | 4.0737442e-06
1035 | 0.003431043 | 0 | 1.000274 | 0 | 1 | 0 | 1.513304 | 4.818409e-06 | 1.321043 | 1.844314e-06 | 0.6675641 | 1.541025 | 3.9792106e-06
1040 | 0.003377541 | 0 | 1.000274 | 0 | 1 | 0 | 1.513236 | 4.84607e-06 | 1.320951 | 1.687517e-06 | 0.66732 | 1.5275676 | 4.1062227e-06
1045 | 0.003341438 | 0 | 1.000274 | 0 | 1 | 0 | 1.513167 | 4.87268e-06 | 1.320859 | 1.534236e-06 | 0.6671364 | 1.5376915 | 4.0574294e-06
1050 | 0.003291707 | 0 | 1.000274 | 0 | 1 | 0 | 1.5131 | 4.898293e-06 | 1.320767 | 1.4101e-06 | 0.6670096 | 1.542041 | 4.044577e-06
1055 | 0.003260733 | 0 | 1.000274 | 0 | 1 | 0 | 1.513032 | 4.922959e-06 | 1.320674 | 1.336165e-06 | 0.666936 | 1.5361824 | 4.1782806e-06
1060 | 0.003197275 | 0 | 1.000274 | 0 | 1 | 0 | 1.512965 | 4.946732e-06 | 1.320582 | 1.293551e-06 | 0.6669119 | 1.524627 | 4.3185227e-06
1065 | 0.003163485 | 0 | 1.000274 | 0 | 1 | 0 | 1.512899 | 4.969664e-06 | 1.320491 | 1.265492e-06 | 0.6669338 | 1.524747 | 4.3511411e-06
1070 | 0.003040592 | 0 | 1.000274 | 0 | 1 | 0 | 1.512832 | 4.991805e-06 | 1.320399 | 1.260192e-06 | 0.6669982 | 1.5309694 | 4.3297114e-06
1075 | 0.002979397 | 0 | 1.000274 | 0 | 1 | 0 | 1.512766 | 5.01321e-06 | 1.320306 | 1.286102e-06 | 0.6671017 | 1.5318693 | 4.3214425e-06
1080 | 0.00300303 | 0 | 1.000274 | 0 | 1 | 0 | 1.5127 | 5.03393e-06 | 1.320214 | 1.343098e-06 | 0.667241 | 1.5355883 | 4.264886e-06
1085 | 0.002983319 | 0 | 1.000274 | 0 | 1 | 0 | 1.512635 | 5.054016e-06 | 1.320123 | 1.425566e-06 | 0.6674128 | 1.512436 | 4.6209652e-06
1090 | 0.002794404 | 0 | 1.000274 | 0 | 1 | 0 | 1.51257 | 5.073522e-06 | 1.320031 | 1.518663e-06 | 0.667614 | 1.5383693 | 4.3477261e-06
1095 | 0.00261811 | 0 | 1.000274 | 0 | 1 | 0 | 1.512505 | 5.092499e-06 | 1.319939 | 1.616393e-06 | 0.6678414 | 1.5507656 | 4.3181385e-06
1100 | 0.002442621 | 0 | 1.000274 | 0 | 1 | 0 | 1.51244 | 5.111e-06 | 1.319847 | 1.734321e-06 | 0.6680919 | 1.5412407 | 4.3689938e-06
1105 | 0.002546557 | 0 | 1.000274 | 0 | 1 | 0 | 1.512375 | 5.129065e-06 | 1.319755 | 1.885557e-06 | 0.6683631 | 1.5269356 | 4.495161e-06
1110 | 0.002408528 | 0 | 1.000274 | 0 | 1 | 0 | 1.512311 | 5.146693e-06 | 1.319663 | 2.071523e-06 | 0.6686549 | 1.5319713 | 4.49746e-06
1115 | 0.001256433 | 0 | 1.000274 | 0 | 1 | 0 | 1.512247 | 5.16387e-06 | 1.31957 | 2.312355e-06 | 0.6689676 | 1.5398002 | 4.473719e-06
1120 | 0.0007134723 | 0 | 1.000274 | 0 | 1 | 0 | 1.512183 | 5.180582e-06 | 1.319478 | 2.678166e-06 | 0.6693018 | 1.5306951 | 4.5530492e-06
1125 | 0.0007254901 | 0 | 1.000274 | 0 | 1 | 0 | 1.51212 | 5.196817e-06 | 1.319385 | 3.218001e-06 | 0.6696579 | 1.5153072 | 4.7107036e-06
1130 | 0.0003548706 | 0 | 1.000274 | 0 | 1 | 0 | 1.512056 | 5.212561e-06 | 1.319292 | 3.898872e-06 | 0.6700362 | 1.5311119 | 4.5624934e-06
1135 | 7.774832e-05 | 0 | 1.000274 | 0 | 1 | 0 | 1.511993 | 5.227801e-06 | 1.3192 | 4.72454e-06 | 0.6704373 | 1.5437861 | 4.4557408e-06
1140 | 0.001287207 | 0 | 1.000274 | 0 | 1 | 0 | 1.51193 | 5.242524e-06 | 1.319108 | 5.880539e-06 | 0.6708615 | 1.5332026 | 4.5235216e-06
1145 | 0.0007343399 | 0 | 1.000274 | 0 | 1 | 0 | 1.511867 | 5.256716e-06 | 1.319016 | 7.476981e-06 | 0.6713093 | 1.5416434 | 4.369008e-06
1150 | 0.0006116483 | 0 | 1.000274 | 0 | 1 | 0 | 1.511805 | 5.270364e-06 | 1.318924 | 9.086583e-06 | 0.6717811 | 1.5421048 | 4.5102836e-06
1155 | 0.001574677 | 0 | 1.000274 | 0 | 1 | 0 | 1.511742 | 5.283455e-06 | 1.318832 | 1.020059e-05 | 0.6722773 | 1.5275878 | 4.6660862e-06
1160 | 0.001440521 | 0 | 1.000274 | 0 | 1 | 0 | 1.51168 | 5.295975e-06 | 1.318741 | 1.079573e-05 | 0.6727983 | 1.533198 | 4.6536017e-06
1165 | 0.001954016 | 0 | 1.000274 | 0 | 1 | 0 | 1.511618 | 5.307911e-06 | 1.318649 | 1.105942e-05 | 0.6733445 | 1.5310642 | 4.6467523e-06
1170 | 0.002306654 | 0 | 1.000274 | 0 | 1 | 0 | 1.511556 | 5.31925e-06 | 1.318557 | 1.121173e-05 | 0.6739163 | 1.5324385 | 4.5847397e-06
1175 | 0.002274825 | 0 | 1.000274 | 0 | 1 | 0 | 1.511495 | 5.329979e-06 | 1.318465 | 1.140709e-05 | 0.6745142 | 1.5274239 | 4.9146275e-06
1180 | 0.002215943 | 0 | 1.000274 | 0 | 1 | 0 | 1.511433 | 5.340084e-06 | 1.318372 | 1.159371e-05 | 0.6751385 | 1.5181643 | 4.802422e-06
1185 | 0.002048599 | 0 | 1.000274 | 0 | 1 | 0 | 1.511371 | 5.349551e-06 | 1.318279 | 1.170495e-05 | 0.6757896 | 1.5403118 | 4.7077361e-06
1190 | 0.002325058 | 0 | 1.000274 | 0 | 1 | 0 | 1.51131 | 5.358369e-06 | 1.318185 | 1.178699e-05 | 0.676468 | 1.5385471 | 4.7144203e-06
1195 | 0.00224747 | 0 | 1.000274 | 0 | 1 | 0 | 1.511249 | 5.366523e-06 | 1.318092 | 1.190556e-05 | 0.677174 | 1.5231032 | 4.8571325e-06
1200 | 0.002253957 | 0 | 1.000274 | 0 | 1 | 0 | 1.511188 | 5.374e-06 | 1.317999 | 1.199978e-05 | 0.6779081 | 1.5035744 | 5.0870276e-06
1205 | 0.002196986 | 0 | 1.000274 | 0 | 1 | 0 | 1.511127 | 5.380786e-06 | 1.317905 | 1.198747e-05 | 0.6786706 | 1.5305175 | 4.691071e-06
1210 | 0.002279652 | 0 | 1.000274 | 0 | 1 | 0 | 1.511066 | 5.386862e-06 | 1.31781 | 1.191517e-05 | 0.6794623 | 1.5322719 | 4.643034e-06
1215 | 0.002151127 | 0 | 1.000274 | 0 | 1 | 0 | 1.511006 | 5.39221e-06 | 1.317716 | 1.184347e-05 | 0.6802837 | 1.5250536 | 4.6979874e-06
1220 | 0.002303235 | 0 | 1.000274 | 0 | 1 | 0 | 1.510945 | 5.39681e-06 | 1.317622 | 1.177613e-05 | 0.6811357 | 1.5235971 | 4.7949695e-06
1225 | 0.002324907 | 0 | 1.000274 | 0 | 1 | 0 | 1.510885 | 5.400643e-06 | 1.317527 | 1.169981e-05 | 0.6820188 | 1.5313932 | 4.7613989e-06
1230 | 0.002313191 | 0 | 1.000274 | 0 | 1 | 0 | 1.510824 | 5.403689e-06 | 1.317432 | 1.160795e-05 | 0.6829338 | 1.5328712 | 4.7077502e-06
1235 | 0.002338383 | 0 | 1.000274 | 0 | 1 | 0 | 1.510764 | 5.40593e-06 | 1.317336 | 1.149448e-05 | 0.6838813 | 1.5195961 | 4.9131815e-06
1240 | 0.002316912 | 0 | 1.000274 | 0 | 1 | 0 | 1.510704 | 5.407346e-06 | 1.31724 | 1.135124e-05 | 0.6848621 | 1.5318684 | 4.7658087e-06
1245 | 0.002295692 | 0 | 1.000274 | 0 | 1 | 0 | 1.510644 | 5.407918e-06 | 1.317144 | 1.118115e-05 | 0.6858767 | 1.5209765 | 4.8064907e-06
1250 | 0.002298206 | 0 | 1.000274 | 0 | 1 | 0 | 1.510584 | 5.407627e-06 | 1.317047 | 1.101053e-05 | 0.6869258 | 1.5258657 | 4.8457019e-06
1255 | 0.002266276 | 0 | 1.000274 | 0 | 1 | 0 | 1.510524 | 5.406453e-06 | 1.31695 | 1.086762e-05 | 0.6880102 | 1.5312238 | 4.8305384e-06
1260 | 0.002167721 | 0 | 1.000274 | 0 | 1 | 0 | 1.510464 | 5.404377e-06 | 1.316852 | 1.077677e-05 | 0.6891304 | 1.5244161 | 4.8804042e-06
1265 | 0.001989717 | 0 | 1.000274 | 0 | 1 | 0 | 1.510405 | 5.40138e-06 | 1.316754 | 1.076732e-05 | 0.6902872 | 1.5297624 | 4.6139721e-06
1270 | 0.001948183 | 0 | 1.000274 | 0 | 1 | 0 | 1.510345 | 5.397444e-06 | 1.316656 | 1.088179e-05 | 0.6914813 | 1.539125 | 4.6356768e-06
1275 | 0.002073339 | 0 | 1.000274 | 0 | 1 | 0 | 1.510286 | 5.392547e-06 | 1.316557 | 1.114018e-05 | 0.6927133 | 1.5216914 | 4.9230425e-06
1280 | 0.002122164 | 0 | 1.000274 | 0 | 1 | 0 | 1.510226 | 5.386672e-06 | 1.316458 | 1.142567e-05 | 0.6939839 | 1.5388087 | 4.6353635e-06
1285 | 0.002131969 | 0 | 1.000274 | 0 | 1 | 0 | 1.510167 | 5.379799e-06 | 1.316358 | 1.166876e-05 | 0.6952938 | 1.524619 | 4.8013915e-06
1290 | 0.002075953 | 0 | 1.000274 | 0 | 1 | 0 | 1.510107 | 5.371909e-06 | 1.316258 | 1.206456e-05 | 0.6966437 | 1.5374087 | 4.5347954e-06
1295 | 0.002037185 | 0 | 1.000274 | 0 | 1 | 0 | 1.510048 | 5.362982e-06 | 1.316157 | 1.282828e-05 | 0.6980342 | 1.5240944 | 4.803377e-06
1300 | 0.00177561 | 0 | 1.000274 | 0 | 1 | 0 | 1.509989 | 5.353e-06 | 1.316055 | 1.395855e-05 | 0.6994661 | 1.5386292 | 4.659139e-06
1305 | 0.001929981 | 0 | 1.000274 | 0 | 1 | 0 | 1.50993 | 5.341947e-06 | 1.315954 | 1.530925e-05 | 0.7009398 | 1.5172701 | 4.8404835e-06
1310 | 0.001514237 | 0 | 1.000274 | 0 | 1 | 0 | 1.50987 | 5.329829e-06 | 1.315851 | 1.657846e-05 | 0.7024549 | 1.519065 | 4.5560728e-06
1315 | 0.001437152 | 0 | 1.000274 | 0 | 1 | 0 | 1.509811 | 5.316652e-06 | 1.315748 | 1.761667e-05 | 0.704011 | 1.5352949 | 4.6755801e-06
1320 | 0.001300934 | 0 | 1.000274 | 0 | 1 | 0 | 1.509752 | 5.302425e-06 | 1.315645 | 1.875766e-05 | 0.7056073 | 1.5342787 | 4.543071e-06
1325 | 0.001620335 | 0 | 1.000273 | 0 | 1 | 0 | 1.509693 | 5.287158e-06 | 1.31554 | 2.035805e-05 | 0.7072434 | 1.548112 | 4.4482883e-06
1330 | 0.001152648 | 0 | 1.000273 | 0 | 1 | 0 | 1.509634 | 5.270858e-06 | 1.315435 | 2.232083e-05 | 0.7089188 | 1.5240439 | 4.6057324e-06
1335 | 0.001162403 | 0 | 1.000273 | 0 | 1 | 0 | 1.509575 | 5.253535e-06 | 1.315328 | 2.462044e-05 | 0.7106328 | 1.5323076 | 4.4115623e-06
1340 | 0.0008463213 | 0 | 1.000273 | 0 | 1 | 0 | 1.509516 | 5.235196e-06 | 1.315221 | 2.886461e-05 | 0.712385 | 1.5278697 | 4.6236329e-06
1345 | 0.0005482911 | 0 | 1.000273 | 0 | 1 | 0 | 1.509457 | 5.215849e-06 | 1.315115 | 3.575539e-05 | 0.7141748 | 1.530312 | 4.5692664e-06
1350 | 8.057928e-05 | 0 | 1.000273 | 0 | 1 | 0 | 1.509398 | 5.195504e-06 | 1.315009 | 4.125492e-05 | 0.7160019 | 1.5247385 | 4.6743644e-06
1355 | 1.811915e-08 | 0 | 1.000273 | 0 | 1 | 0 | 1.50934 | 5.174169e-06 | 1.314901 | 4.296376e-05 | 0.7178655 | 1.518937 | 4.6663414e-06
1360 | 1.076268e-08 | 0 | 1.000273 | 0 | 1 | 0 | 1.509281 | 5.151853e-06 | 1.314792 | 4.420097e-05 | 0.7197654 | 1.5159506 | 4.5100754e-06
1365 | 4.56393e-14 | 0 | 1.000273 | 0 | 1 | 0 | 1.509222 | 5.128563e-06 | 1.31468 | 4.867564e-05 | 0.721701 | 1.5254359 | 4.4618259e-06
1370 | 1.468278e-09 | 0 | 1.000273 | 0 | 1 | 0 | 1.509163 | 5.104309e-06 | 1.314567 | 5.646674e-05 | 0.7236718 | 1.5358717 | 4.4540729e-06
1375 | 1.625765e-06 | 0 | 1.000273 | 0 | 1 | 0 | 1.509104 | 5.079098e-06 | 1.314453 | 6.585823e-05 | 0.7256775 | 1.5123738 | 4.6417438e-06
1380 | 4.102478e-07 | 0 | 1.000273 | 0 | 1 | 0 | 1.509045 | 5.05294e-06 | 1.314338 | 7.705298e-05 | 0.7277174 | 1.5197015 | 4.5194684e-06
1385 | 1.050874e-08 | 0 | 1.000273 | 0 | 1 | 0 | 1.508987 | 5.025843e-06 | 1.314222 | 9.076124e-05 | 0.7297913 | 1.5336816 | 4.4020764e-06
1390 | 2.480384e-06 | 0 | 1.000273 | 0 | 1 | 0 | 1.508928 | 4.997815e-06 | 1.314103 | 0.0001061458 | 0.7318987 | 1.5322246 | 4.3507248e-06
1395 | 3.375832e-09 | 0 | 1.000273 | 0 | 1 | 0 | 1.508869 | 4.968864e-06 | 1.313981 | 0.0001244036 | 0.734039 | 1.5113638 | 4.574977e-06
1400 | 1.632503e-11 | 0 | 1.000273 | 0 | 1 | 0 | 1.50881 | 4.939e-06 | 1.313862 | 0.0001565328 | 0.736212 | 1.5179932 | 4.51345e-06
1405 | 1.832531e-09 | 0 | 1.000273 | 0 | 1 | 0 | 1.508751 | 4.908239e-06 | 1.313753 | 0.0002081517 | 0.7384168 | 1.5145011 | 4.49814e-06
1410 | 2.345875e-06 | 0 | 1.000273 | 0 | 1 | 0 | 1.508693 | 4.876635e-06 | 1.313659 | 0.0002606167 | 0.740651 | 1.5302988 | 4.3438064e-06
1415 | 9.235064e-07 | 0 | 1.000273 | 0 | 1 | 0 | 1.508634 | 4.84425e-06 | 1.313578 | 0.0002980227 | 0.7429116 | 1.523068 | 4.3771397e-06
1420 | 4.159349e-05 | 0 | 1.000273 | 0 | 1 | 0 | 1.508575 | 4.811144e-06 | 1.313504 | 0.0003240963 | 0.745196 | 1.5221263 | 4.3299032e-06
1425 | 0.0001299828 | 0 | 1.000273 | 0 | 1 | 0 | 1.508516 | 4.777381e-06 | 1.313431 | 0.0003435299 | 0.7475013 | 1.5353763 | 4.1900945e-06
1430 | 0.0003097513 | 0 | 1.000273 | 0 | 1 | 0 | 1.508457 | 4.743021e-06 | 1.313356 | 0.0003559017 | 0.7498246 | 1.5311826 | 4.1653142e-06
1435 | 0.0001076871 | 0 | 1.000273 | 0 | 1 | 0 | 1.508398 | 4.708127e-06 | 1.31328 | 0.0003614242 | 0.7521632 | 1.515689 | 4.3486088e-06
1440 | 0.0001991276 | 0 | 1.000273 | 0 | 1 | 0 | 1.508339 | 4.67276e-06 | 1.313201 | 0.0003631493 | 0.7545142 | 1.5201784 | 4.2245671e-06
1445 | 0.0002501653 | 0 | 1.000273 | 0 | 1 | 0 | 1.508281 | 4.636982e-06 | 1.313118 | 0.0003636414 | 0.756875 | 1.5101929 | 4.1982786e-06
1450 | 0.0001378371 | 0 | 1.000273 | 0 | 1 | 0 | 1.508222 | 4.600856e-06 | 1.313035 | 0.0003637668 | 0.7592426 | 1.5271448 | 4.0252431e-06
1455 | 0.0003326252 | 0 | 1.000273 | 0 | 1 | 0 | 1.508163 | 4.564442e-06 | 1.312951 | 0.0003630824 | 0.7616143 | 1.5155231 | 4.0759077e-06
1460 | 0.0004295265 | 0 | 1.000273 | 0 | 1 | 0 | 1.508104 | 4.527804e-06 | 1.312868 | 0.0003589718 | 0.7639874 | 1.5152729 | 3.9945016e-06
1465 | 0.0004695622 | 0 | 1.000273 | 0 | 1 | 0 | 1.508045 | 4.491001e-06 | 1.312784 | 0.0003495952 | 0.766359 | 1.5097107 | 4.1268064e-06
1470 | 0.0002497983 | 0 | 1.000273 | 0 | 1 | 0 | 1.507986 | 4.454097e-06 | 1.312696 | 0.0003351911 | 0.7687263 | 1.5170708 | 3.9863744e-06
1475 | 0.0009283839 | 0 | 1.000273 | 0 | 1 | 0 | 1.507927 | 4.417153e-06 | 1.312604 | 0.0003171325 | 0.7710867 | 1.5252145 | 3.8694857e-06
1480 | 0.0003049039 | 0 | 1.000273 | 0 | 1 | 0 | 1.507867 | 4.380231e-06 | 1.312508 | 0.0002986823 | 0.7734373 | 1.5132513 | 3.8673894e-06
1485 | 0.0006286944 | 0 | 1.000273 | 0 | 1 | 0 | 1.507808 | 4.343393e-06 | 1.312408 | 0.0002815946 | 0.7757754 | 1.5102474 | 3.9709689e-06
1490 | 0.0008788547 | 0 | 1.000273 | 0 | 1 | 0 | 1.507749 | 4.306701e-06 | 1.312305 | 0.0002634671 | 0.7780981 | 1.5178313 | 3.833715e-06
1495 | 0.0009178244 | 0 | 1.000273 | 0 | 1 | 0 | 1.50769 | 4.270216e-06 | 1.312197 | 0.0002430185 | 0.7804028 | 1.5329187 | 3.6547117e-06
1500 | 0.001260154 | 0 | 1.000273 | 0 | 1 | 0 | 1.507631 | 4.234e-06 | 1.312086 | 0.0002236924 | 0.7826867 | 1.5225496 | 3.729518e-06
1505 | 0.0009253166 | 0 | 1.000273 | 0 | 1 | 0 | 1.507571 | 4.198117e-06 | 1.311971 | 0.0002084477 | 0.784947 | 1.5187691 | 3.7830307e-06
1510 | 0.001360269 | 0 | 1.000273 | 0 | 1 | 0 | 1.507512 | 4.162637e-06 | 1.311854 | 0.0001959792 | 0.7871806 | 1.5178534 | 3.6397835e-06
1515 | 0.001336183 | 0 | 1.000273 | 0 | 1 | 0 | 1.507453 | 4.127632e-06 | 1.311736 | 0.0001846333 | 0.7893842 | 1.5200784 | 3.6157385e-06
1520 | 0.001329998 | 0 | 1.000273 | 0 | 1 | 0 | 1.507393 | 4.093174e-06 | 1.311617 | 0.0001749976 | 0.7915546 | 1.5228241 | 3.6322449e-06
1525 | 0.001301538 | 0 | 1.000273 | 0 | 1 | 0 | 1.507334 | 4.059335e-06 | 1.311498 | 0.0001678419 | 0.7936888 | 1.5139838 | 3.7055269e-06
1530 | 0.001283335 | 0 | 1.000273 | 0 | 1 | 0 | 1.507274 | 4.026187e-06 | 1.311378 | 0.0001616783 | 0.7957836 | 1.5110126 | 3.747422e-06
1535 | 0.001341865 | 0 | 1.000273 | 0 | 1 | 0 | 1.507215 | 3.993803e-06 | 1.311258 | 0.0001545305 | 0.7978357 | 1.522035 | 3.5910532e-06
1540 | 0.00133206 | 0 | 1.000273 | 0 | 1 | 0 | 1.507155 | 3.962253e-06 | 1.311138 | 0.0001467091 | 0.7998421 | 1.52154 | 3.5967348e-06
1545 | 0.001393104 | 0 | 1.000273 | 0 | 1 | 0 | 1.507095 | 3.931611e-06 | 1.311017 | 0.0001395329 | 0.8017997 | 1.5086592 | 3.6115915e-06
1550 | 0.001357151 | 0 | 1.000273 | 0 | 1 | 0 | 1.507036 | 3.901947e-06 | 1.310894 | 0.0001335062 | 0.8037053 | 1.5223925 | 3.4583667e-06
1555 | 0.001345536 | 0 | 1.000273 | 0 | 1 | 0 | 1.506976 | 3.873335e-06 | 1.310772 | 0.0001283891 | 0.8055558 | 1.5287292 | 3.2646841e-06
1560 | 0.001335932 | 0 | 1.000273 | 0 | 1 | 0 | 1.506916 | 3.845845e-06 | 1.310648 | 0.0001235182 | 0.8073483 | 1.52866 | 3.3263273e-06
1565 | 0.001343977 | 0 | 1.000273 | 0 | 1 | 0 | 1.506856 | 3.819551e-06 | 1.310522 | 0.0001185506 | 0.8090796 | 1.5266202 | 3.3331353e-06
1570 | 0.001215603 | 0 | 1.000273 | 0 | 1 | 0 | 1.506796 | 3.794523e-06 | 1.310396 | 0.0001142782 | 0.8107468 | 1.5148927 | 3.3978941e-06
1575 | 0.001205496 | 0 | 1.000273 | 0 | 1 | 0 | 1.506736 | 3.770835e-06 | 1.310271 | 0.0001112957 | 0.8123468 | 1.5173556 | 3.3753547e-06
1580 | 0.001230135 | 0 | 1.000273 | 0 | 1 | 0 | 1.506676 | 3.748558e-06 | 1.310145 | 0.0001081374 | 0.8138768 | 1.5295612 | 3.2783939e-06
1585 | 0.001301035 | 0 | 1.000273 | 0 | 1 | 0 | 1.506616 | 3.727764e-06 | 1.310019 | 0.0001031188 | 0.8153337 | 1.5215951 | 3.3617778e-06
1590 | 0.001215804 | 0 | 1.000273 | 0 | 1 | 0 | 1.506556 | 3.708525e-06 | 1.309891 | 9.818964e-05 | 0.8167147 | 1.517797 | 3.3745374e-06
1595 | 0.00129847 | 0 | 1.000273 | 0 | 1 | 0 | 1.506495 | 3.690913e-06 | 1.309761 | 9.532466e-05 | 0.8180169 | 1.5265666 | 3.2963577e-06
1600 | 0.00119725 | 0 | 1.000273 | 0 | 1 | 0 | 1.506435 | 3.675e-06 | 1.30963 | 9.328724e-05 | 0.8192376 | 1.524254 | 3.2642876e-06
1605 | 0.001190864 | 0 | 1.000273 | 0 | 1 | 0 | 1.506375 | 3.660837e-06 | 1.3095 | 9.092948e-05 | 0.8203747 | 1.5279301 | 3.2584229e-06
1610 | 0.001094169 | 0 | 1.000273 | 0 | 1 | 0 | 1.506314 | 3.648391e-06 | 1.309369 | 8.836885e-05 | 0.8214304 | 1.5239792 | 3.2460077e-06
1615 | 0.001212033 | 0 | 1.000273 | 0 | 1 | 0 | 1.506254 | 3.637607e-06 | 1.309237 | 8.593583e-05 | 0.8224073 | 1.5167308 | 3.2101154e-06
1620 | 0.001179097 | 0 | 1.000273 | 0 | 1 | 0 | 1.506193 | 3.628432e-06 | 1.309103 | 8.378739e-05 | 0.8233084 | 1.514327 | 3.2285177e-06
1625 | 0.001195842 | 0 | 1.000273 | 0 | 1 | 0 | 1.506132 | 3.62081e-06 | 1.30897 | 8.202432e-05 | 0.8241366 | 1.5303088 | 3.1339241e-06
1630 | 0.001189255 | 0 | 1.000273 | 0 | 1 | 0 | 1.506071 | 3.614687e-06 | 1.308836 | 8.084153e-05 | 0.8248946 | 1.5414008 | 3.0574303e-06
1635 | 0.001174974 | 0 | 1.000273 | 0 | 1 | 0 | 1.506011 | 3.61001e-06 | 1.308701 | 8.019138e-05 | 0.8255853 | 1.5269838 | 3.153883e-06
1640 | 0.001081648 | 0 | 1.000273 | 0 | 1 | 0 | 1.50595 | 3.606724e-06 | 1.308564 | 7.921298e-05 | 0.8262116 | 1.5167005 | 3.2228613e-06
1645 | 0.001097286 | 0 | 1.000273 | 0 | 1 | 0 | 1.505889 | 3.604774e-06 | 1.308427 | 7.722539e-05 | 0.8267762 | 1.5180211 | 3.1972818e-06
1650 | 0.001132686 | 0 | 1.000273 | 0 | 1 | 0 | 1.505828 | 3.604106e-06 | 1.308291 | 7.531689e-05 | 0.827282 | 1.5230389 | 3.0951557e-06
1655 | 0.001117852 | 0 | 1.000273 | 0 | 1 | 0 | 1.505767 | 3.604666e-06 | 1.308152 | 7.434686e-05 | 0.8277317 | 1.5188278 | 3.1391804e-06
1660 | 0.001122931 | 0 | 1.000273 | 0 | 1 | 0 | 1.505705 | 3.6064e-06 | 1.308009 | 7.395441e-05 | 0.8281281 | 1.5102362 | 3.300131e-06
1665 | 0.001064904 | 0 | 1.000273 | 0 | 1 | 0 | 1.505644 | 3.609253e-06 | 1.307859 | 7.380827e-05 | 0.828474 | 1.5131367 | 3.3077773e-06
1670 | 0.001114684 | 0 | 1.000273 | 0 | 1 | 0 | 1.505583 | 3.613171e-06 | 1.307706 | 7.395931e-05 | 0.8287721 | 1.5176211 | 3.154032e-06
1675 | 0.001074055 | 0 | 1.000273 | 0 | 1 | 0 | 1.505521 | 3.618099e-06 | 1.307552 | 7.448388e-05 | 0.8290251 | 1.5100155 | 3.1616341e-06
1680 | 0.001033728 | 0 | 1.000273 | 0 | 1 | 0 | 1.50546 | 3.623984e-06 | 1.307398 | 7.507617e-05 | 0.8292357 | 1.5201421 | 3.1505375e-06
1685 | 0.001072094 | 0 | 1.000273 | 0 | 1 | 0 | 1.505398 | 3.630771e-06 | 1.307243 | 7.548997e-05 | 0.8294065 | 1.5273129 | 3.1368188e-06
1690 | 0.001031968 | 0 | 1.000273 | 0 | 1 | 0 | 1.505336 | 3.638405e-06 | 1.307087 | 7.595957e-05 | 0.8295403 | 1.5288538 | 3.1768316e-06
1695 | 0.001054344 | 0 | 1.000273 | 0 | 1 | 0 | 1.505274 | 3.646833e-06 | 1.306931 | 7.673599e-05 | 0.8296396 | 1.5205336 | 3.203771e-06
1700 | 0.001004413 | 0 | 1.000273 | 0 | 1 | 0 | 1.505213 | 3.656e-06 | 1.306773 | 7.785672e-05 | 0.829707 | 1.5210416 | 3.1564345e-06
1705 | 0.0009945067 | 0 | 1.000273 | 0 | 1 | 0 | 1.505151 | 3.665853e-06 | 1.306614 | 7.919724e-05 | 0.829745 | 1.5153963 | 3.2885181e-06
1710 | 0.0009448266 | 0 | 1.000273 | 0 | 1 | 0 | 1.505088 | 3.676342e-06 | 1.306453 | 8.049531e-05 | 0.829756 | 1.5130315 | 3.2784552e-06
1715 | 0.0009536262 | 0 | 1.000273 | 0 | 1 | 0 | 1.505026 | 3.687422e-06 | 1.306293 | 8.164776e-05 | 0.8297421 | 1.5218059 | 3.0993138e-06
1720 | 0.0009402005 | 0 | 1.000273 | 0 | 1 | 0 | 1.504964 | 3.699044e-06 | 1.306131 | 8.323827e-05 | 0.8297056 | 1.5192409 | 3.2575548e-06
1725 | 0.0008954482 | 0 | 1.000273 | 0 | 1 | 0 | 1.504902 | 3.71116e-06 | 1.305967 | 8.592937e-05 | 0.8296487 | 1.5109267 | 3.2931249e-06
1730 | 0.0008752845 | 0 | 1.000273 | 0 | 1 | 0 | 1.504839 | 3.723724e-06 | 1.305803 | 8.91078e-05 | 0.8295735 | 1.5152094 | 3.20535e-06
1735 | 0.0008122793 | 0 | 1.000273 | 0 | 1 | 0 | 1.504777 | 3.736688e-06 | 1.305639 | 9.168151e-05 | 0.8294821 | 1.5183273 | 3.3166113e-06
1740 | 0.0008456676 | 0 | 1.000273 | 0 | 1 | 0 | 1.504714 | 3.750004e-06 | 1.305473 | 9.410627e-05 | 0.8293767 | 1.5127617 | 3.3984028e-06
1745 | 0.0007784386 | 0 | 1.000273 | 0 | 1 | 0 | 1.504651 | 3.763625e-06 | 1.305306 | 9.709058e-05 | 0.8292593 | 1.5121384 | 3.4859207e-06
1750 | 0.0008329961 | 0 | 1.000273 | 0 | 1 | 0 | 1.504589 | 3.777504e-06 | 1.305137 | 0.0001000753 | 0.829132 | 1.5195344 | 3.3252521e-06
1755 | 0.0007693875 | 0 | 1.000273 | 0 | 1 | 0 | 1.504526 | 3.791592e-06 | 1.304967 | 0.0001021192 | 0.8289969 | 1.5218124 | 3.2744887e-06
1760 | 0.0008044351 | 0 | 1.000273 | 0 | 1 | 0 | 1.504463 | 3.805843e-06 | 1.304795 | 0.0001040848 | 0.8288559 | 1.5243719 | 3.1999921e-06
1765 | 0.0006679658 | 0 | 1.000273 | 0 | 1 | 0 | 1.5044 | 3.820209e-06 | 1.304621 | 0.0001071965 | 0.8287111 | 1.5169696 | 3.3014104e-06
1770 | 0.0007126175 | 0 | 1.000273 | 0 | 1 | 0 | 1.504336 | 3.834642e-06 | 1.304446 | 0.0001118994 | 0.8285643 | 1.517696 | 3.3894187e-06
1775 | 0.0005774555 | 0 | 1.000273 | 0 | 1 | 0 | 1.504273 | 3.849095e-06 | 1.30427 | 0.0001178496 | 0.8284176 | 1.521678 | 3.4636834e-06
1780 | 0.000505349 | 0 | 1.000273 | 0 | 1 | 0 | 1.50421 | 3.863521e-06 | 1.304094 | 0.0001238578 | 0.8282728 | 1.5209927 | 3.4708583e-06
1785 | 0.0003870873 | 0 | 1.000273 | 0 | 1 | 0 | 1.504146 | 3.877872e-06 | 1.303918 | 0.0001289278 | 0.8281319 | 1.51729 | 3.4950052e-06
1790 | 0.0004470403 | 0 | 1.000273 | 0 | 1 | 0 | 1.504083 | 3.8921e-06 | 1.30374 | 0.0001326905 | 0.8279968 | 1.5156898 | 3.4636053e-06
1795 | 0.0002359854 | 0 | 1.000273 | 0 | 1 | 0 | 1.504019 | 3.906159e-06 | 1.303559 | 0.0001349423 | 0.8278692 | 1.5286697 | 3.311673e-06
1800 | 0.0001600423 | 0 | 1.000273 | 0 | 1 | 0 | 1.503955 | 3.92e-06 | 1.303376 | 0.0001361329 | 0.827751 | 1.5301945 | 3.3853729e-06
1805 | 7.449498e-05 | 0 | 1.000273 | 0 | 1 | 0 | 1.503891 | 3.93359e-06 | 1.30319 | 0.0001367839 | 0.8276435 | 1.5198606 | 3.4461623e-06
1810 | 4.873022e-05 | 0 | 1.000273 | 0 | 1 | 0 | 1.503827 | 3.946952e-06 | 1.302999 | 0.0001370795 | 0.8275456 | 1.5192083 | 3.4582812e-06
1815 | 1.650103e-05 | 0 | 1.000273 | 0 | 1 | 0 | 1.503763 | 3.960122e-06 | 1.302804 | 0.0001372291 | 0.8274559 | 1.5178486 | 3.464316e-06
1820 | 4.965745e-06 | 0 | 1.000273 | 0 | 1 | 0 | 1.503699 | 3.973137e-06 | 1.302604 | 0.0001380618 | 0.8273728 | 1.5117378 | 3.6069299e-06
1825 | 6.408127e-06 | 0 | 1.000273 | 0 | 1 | 0 | 1.503635 | 3.986033e-06 | 1.302399 | 0.0001402384 | 0.8272949 | 1.5077056 | 3.7673998e-06
1830 | 2.616803e-08 | 0 | 1.000273 | 0 | 1 | 0 | 1.50357 | 3.998846e-06 | 1.302189 | 0.000142779 | 0.8272206 | 1.5109257 | 3.6407551e-06
1835 | 3.227697e-08 | 0 | 1.000273 | 0 | 1 | 0 | 1.503506 | 4.011613e-06 | 1.301972 | 0.0001461883 | 0.8271485 | 1.5100979 | 3.6251612e-06
1840 | 3.152925e-10 | 0 | 1.000273 | 0 | 1 | 0 | 1.503441 | 4.024371e-06 | 1.301745 | 0.0001534856 | 0.8270773 | 1.5133465 | 3.7269676e-06
1845 | 3.150662e-08 | 0 | 1.000273 | 0 | 1 | 0 | 1.503377 | 4.037156e-06 | 1.301505 | 0.0001676191 | 0.8270053 | 1.5151444 | 3.7008532e-06
1850 | 1.508152e-08 | 0 | 1.000273 | 0 | 1 | 0 | 1.503312 | 4.050004e-06 | 1.301254 | 0.0001899241 | 0.8269313 | 1.5104828 | 3.6441716e-06
1855 | 1.42785e-09 | 0 | 1.000273 | 0 | 1 | 0 | 1.503247 | 4.062952e-06 | 1.300997 | 0.0002245315 | 0.8268538 | 1.5138506 | 3.6550382e-06
1860 | 5.607111e-08 | 0 | 1.000273 | 0 | 1 | 0 | 1.503182 | 4.076037e-06 | 1.30074 | 0.0002844915 | 0.8267715 | 1.5106089 | 3.7602224e-06
1865 | 8.539141e-08 | 0 | 1.000273 | 0 | 1 | 0 | 1.503117 | 4.089294e-06 | 1.300486 | 0.0003825923 | 0.826683 | 1.5076738 | 3.8445902e-06
1870 | 1.340658e-12 | 0 | 1.000273 | 0 | 1 | 0 | 1.503051 | 4.102761e-06 | 1.300245 | 0.0005044625 | 0.8265869 | 1.5087785 | 3.774978e-06
1875 | 2.269293e-12 | 0 | 1.000273 | 0 | 1 | 0 | 1.502986 | 4.116473e-06 | 1.300028 | 0.0006204095 | 0.826482 | 1.5088708 | 3.6484609e-06
1880 | 3.897221e-07 | 0 | 1.000273 | 0 | 1 | 0 | 1.50292 | 4.130468e-06 | 1.299835 | 0.0007397942 | 0.8263668 | 1.5092105 | 3.7158291e-06
1885 | 2.206942e-07 | 0 | 1.000273 | 0 | 1 | 0 | 1.502855 | 4.144782e-06 | 1.299657 | 0.0008655528 | 0.8262402 | 1.5145672 | 3.7593612e-06
1890 | 1.122981e-06 | 0 | 1.000273 | 0 | 1 | 0 | 1.502789 | 4.159451e-06 | 1.299463 | 0.0009457122 | 0.8261008 | 1.5141968 | 3.8582416e-06
1895 | 6.510202e-07 | 0 | 1.000273 | 0 | 1 | 0 | 1.502723 | 4.174511e-06 | 1.299245 | 0.0009926178 | 0.8259473 | 1.5084875 | 3.852733e-06
1900 | 4.335492e-09 | 0 | 1.000273 | 0 | 1 | 0 | 1.502657 | 4.19e-06 | 1.299038 | 0.001113934 | 0.8257784 | 1.5129071 | 3.7737206e-06
1905 | 2.849414e-09 | 0 | 1.000273 | 0 | 1 | 0 | 1.502591 | 4.205926e-06 | 1.298876 | 0.0013938 | 0.8255941 | 1.5184115 | 3.7683451e-06
1910 | 1.158783e-07 | 0 | 1.000273 | 0 | 1 | 0 | 1.502525 | 4.222185e-06 | 1.29879 | 0.001684275 | 0.8253982 | 1.5067162 | 3.8492238e-06
1915 | 1.003005e-07 | 0 | 1.000273 | 0 | 1 | 0 | 1.502459 | 4.238648e-06 | 1.298785 | 0.001802657 | 0.8251959 | 1.5089194 | 3.9293011e-06
1920 | 2.266226e-06 | 0 | 1.000273 | 0 | 1 | 0 | 1.502393 | 4.255184e-06 | 1.298791 | 0.001835805 | 0.8249919 | 1.5240161 | 3.7651169e-06
1925 | 4.707288e-06 | 0 | 1.000273 | 0 | 1 | 0 | 1.502326 | 4.271662e-06 | 1.298758 | 0.001876524 | 0.8247911 | 1.5153613 | 3.7450827e-06
1930 | 2.77776e-06 | 0 | 1.000273 | 0 | 1 | 0 | 1.502259 | 4.28795e-06 | 1.298703 | 0.001913547 | 0.8245985 | 1.5138573 | 3.8425989e-06
1935 | 1.806937e-05 | 0 | 1.000273 | 0 | 1 | 0 | 1.502193 | 4.30392e-06 | 1.29865 | 0.001925712 | 0.8244187 | 1.5185175 | 3.9223994e-06
1940 | 1.650354e-05 | 0 | 1.000273 | 0 | 1 | 0 | 1.502126 | 4.319439e-06 | 1.2986 | 0.001912702 | 0.8242565 | 1.509221 | 3.9545054e-06
1945 | 5.462294e-05 | 0 | 1.000273 | 0 | 1 | 0 | 1.502059 | 4.334378e-06 | 1.29854 | 0.001887531 | 0.8241165 | 1.5007027 | 3.9736789e-06
1950 | 8.410918e-05 | 0 | 1.000273 | 0 | 1 | 0 | 1.501992 | 4.348605e-06 | 1.29847 | 0.00184677 | 0.8240033 | 1.4939154 | 4.1102332e-06
1955 | 5.04645e-05 | 0 | 1.000273 | 0 | 1 | 0 | 1.501925 | 4.361991e-06 | 1.298388 | 0.001782346 | 0.8239215 | 1.5073249 | 3.9680968e-06
1960 | 0.000110151 | 0 | 1.000273 | 0 | 1 | 0 | 1.501857 | 4.374403e-06 | 1.29828 | 0.001695071 | 0.8238757 | 1.521905 | 3.7871673e-06
1965 | 0.0001436247 | 0 | 1.000273 | 0 | 1 | 0 | 1.50179 | 4.385712e-06 | 1.29814 | 0.001597203 | 0.8238702 | 1.5239612 | 3.8439466e-06
1970 | 0.0002456197 | 0 | 1.000273 | 0 | 1 | 0 | 1.501722 | 4.395787e-06 | 1.297984 | 0.001519515 | 0.8239096 | 1.5155416 | 3.9034163e-06
1975 | 0.0003412086 | 0 | 1.000273 | 0 | 1 | 0 | 1.501655 | 4.404496e-06 | 1.297822 | 0.001468991 | 0.8239982 | 1.5100743 | 3.9775167e-06
1980 | 0.0003797006 | 0 | 1.000273 | 0 | 1 | 0 | 1.501587 | 4.411711e-06 | 1.297657 | 0.001420614 | 0.8241404 | 1.505776 | 4.1053804e-06
1985 | 0.0004176697 | 0 | 1.000273 | 0 | 1 | 0 | 1.501519 | 4.417299e-06 | 1.297492 | 0.001350122 | 0.8243406 | 1.5041998 | 4.1988279e-06
1990 | 0.000430492 | 0 | 1.000273 | 0 | 1 | 0 | 1.501451 | 4.421131e-06 | 1.297317 | 0.001261765 | 0.8246029 | 1.5011893 | 4.196799e-06
1995 | 0.0004082516 | 0 | 1.000273 | 0 | 1 | 0 | 1.501383 | 4.423074e-06 | 1.297121 | 0.001175073 | 0.8249318 | 1.515566 | 3.9175791e-06
2000 | 0.0001918616 | 0 | 1.000273 | 0 | 1 | 0 | 1.501314 | 4.423e-06 | 1.296907 | 0.001099097 | 0.8253315 | 1.518162 | 3.9121763e-06
2005 | 7.543025e-05 | 0 | 1.000273 | 0 | 1 | 0 | 1.501246 | 4.420862e-06 | 1.296685 | 0.001036392 | 0.8258031 | 1.5058806 | 4.1350398e-06
2010 | 0.0001998668 | 0 | 1.000273 | 0 | 1 | 0 | 1.501178 | 4.416953e-06 | 1.296458 | 0.0009802709 | 0.8263359 | 1.5140076 | 4.0288815e-06
2015 | 0.0001339954 | 0 | 1.000273 | 0 | 1 | 0 | 1.501109 | 4.411654e-06 | 1.296226 | 0.0009249533 | 0.8269159 | 1.5134669 | 3.9818691e-06
2020 | 0.0002261801 | 0 | 1.000273 | 0 | 1 | 0 | 1.50104 | 4.405343e-06 | 1.295987 | 0.0008718079 | 0.8275293 | 1.5183778 | 4.0297314e-06
2025 | 0.000372148 | 0 | 1.000273 | 0 | 1 | 0 | 1.500971 | 4.398399e-06 | 1.295739 | 0.0008250281 | 0.8281627 | 1.5210902 | 3.9262961e-06
2030 | 0.0004266855 | 0 | 1.000273 | 0 | 1 | 0 | 1.500902 | 4.391201e-06 | 1.295491 | 0.0007913449 | 0.8288025 | 1.5054595 | 4.108546e-06
2035 | 0.0004846624 | 0 | 1.000273 | 0 | 1 | 0 | 1.500833 | 4.384128e-06 | 1.295246 | 0.0007693385 | 0.8294352 | 1.5000616 | 4.2926284e-06
2040 | 0.0004514501 | 0 | 1.000273 | 0 | 1 | 0 | 1.500764 | 4.377559e-06 | 1.295003 | 0.0007483472 | 0.8300474 | 1.4962689 | 4.4023437e-06
2045 | 0.0004579518 | 0 | 1.000273 | 0 | 1 | 0 | 1.500695 | 4.371873e-06 | 1.294761 | 0.0007183027 | 0.830626 | 1.5138077 | 4.2267523e-06
2050 | 0.0003415606 | 0 | 1.000273 | 0 | 1 | 0 | 1.500625 | 4.36745e-06 | 1.294515 | 0.0006822098 | 0.8311577 | 1.5203075 | 4.0346227e-06
2055 | 0.0002760865 | 0 | 1.000273 | 0 | 1 | 0 | 1.500555 | 4.364667e-06 | 1.294263 | 0.0006505833 | 0.8316295 | 1.5182151 | 4.0699824e-06
2060 | 0.0003479265 | 0 | 1.000273 | 0 | 1 | 0 | 1.500486 | 4.363904e-06 | 1.294006 | 0.0006238268 | 0.8320285 | 1.5113523 | 4.1774404e-06
2065 | 0.000311129 | 0 | 1.000273 | 0 | 1 | 0 | 1.500416 | 4.36554e-06 | 1.293746 | 0.0005979988 | 0.8323418 | 1.5179549 | 4.0422803e-06
2070 | 0.0003302418 | 0 | 1.000273 | 0 | 1 | 0 | 1.500346 | 4.369954e-06 | 1.293483 | 0.0005731907 | 0.8325567 | 1.5145672 | 4.1283171e-06
2075 | 0.0003894104 | 0 | 1.000273 | 0 | 1 | 0 | 1.500276 | 4.377525e-06 | 1.293218 | 0.0005503853 | 0.8326606 | 1.5057753 | 4.2594477e-06
2080 | 0.000436521 | 0 | 1.000273 | 0 | 1 | 0 | 1.500205 | 4.388632e-06 | 1.29295 | 0.0005280224 | 0.8326412 | 1.5159677 | 4.1174036e-06
2085 | 0.0004279225 | 0 | 1.000273 | 0 | 1 | 0 | 1.500135 | 4.403654e-06 | 1.292676 | 0.0005052814 | 0.8324862 | 1.5268082 | 3.9103044e-06
2090 | 0.0004480258 | 0 | 1.000273 | 0 | 1 | 0 | 1.500065 | 4.42297e-06 | 1.292399 | 0.0004861165 | 0.8321835 | 1.5167692 | 4.0371428e-06
2095 | 0.0004512792 | 0 | 1.000273 | 0 | 1 | 0 | 1.499994 | 4.446959e-06 | 1.29212 | 0.0004729951 | 0.8317213 | 1.5123593 | 3.9745074e-06
2100 | 0.0004331067 | 0 | 1.000273 | 0 | 1 | 0 | 1.499923 | 4.476e-06 | 1.29184 | 0.0004618414 | 0.831088 | 1.5116683 | 4.1065019e-06
2105 | 0.0004684057 | 0 | 1.000273 | 0 | 1 | 0 | 1.499852 | 4.510306e-06 | 1.291558 | 0.0004494822 | 0.830278 | 1.5014674 | 4.3613156e-06
2110 | 0.0004508115 | 0 | 1.000273 | 0 | 1 | 0 | 1.499781 | 4.549425e-06 | 1.291275 | 0.00043699 | 0.8293082 | 1.5107503 | 4.1219761e-06
2115 | 0.0004609638 | 0 | 1.000273 | 0 | 1 | 0 | 1.49971 | 4.592741e-06 | 1.290989 | 0.0004252691 | 0.8282016 | 1.5136212 | 4.1663112e-06
2120 | 0.0004404229 | 0 | 1.000273 | 0 | 1 | 0 | 1.499639 | 4.639635e-06 | 1.2907 | 0.0004139232 | 0.8269804 | 1.5030345 | 4.3894094e-06
2125 | 0.0004456725 | 0 | 1.000273 | 0 | 1 | 0 | 1.499567 | 4.689492e-06 | 1.290407 | 0.0004030654 | 0.8256669 | 1.5160266 | 4.1331934e-06
2130 | 0.0004514149 | 0 | 1.000273 | 0 | 1 | 0 | 1.499496 | 4.741693e-06 | 1.290111 | 0.0003938092 | 0.8242828 | 1.52023 | 4.0524249e-06
2135 | 0.0004527726 | 0 | 1.000273 | 0 | 1 | 0 | 1.499424 | 4.795621e-06 | 1.289812 | 0.000386465 | 0.8228497 | 1.5002427 | 4.3156927e-06
2140 | 0.0004564081 | 0 | 1.000273 | 0 | 1 | 0 | 1.499352 | 4.850659e-06 | 1.289511 | 0.000380103 | 0.8213889 | 1.5157033 | 4.2710529e-06
2145 | 0.0004499668 | 0 | 1.000273 | 0 | 1 | 0 | 1.49928 | 4.90619e-06 | 1.289207 | 0.0003739906 | 0.819921 | 1.5271783 | 4.1325399e-06
2150 | 0.0004255944 | 0 | 1.000273 | 0 | 1 | 0 | 1.499208 | 4.961596e-06 | 1.288899 | 0.0003677816 | 0.8184667 | 1.5125663 | 4.3775639e-06
2155 | 0.000426605 | 0 | 1.000273 | 0 | 1 | 0 | 1.499136 | 5.01626e-06 | 1.288589 | 0.0003617071 | 0.8170462 | 1.5138184 | 4.2399528e-06
2160 | 0.0004232361 | 0 | 1.000273 | 0 | 1 | 0 | 1.499064 | 5.069565e-06 | 1.288276 | 0.0003566273 | 0.8156792 | 1.5080877 | 4.3572596e-06
2165 | 0.0003837132 | 0 | 1.000273 | 0 | 1 | 0 | 1.498991 | 5.120894e-06 | 1.28796 | 0.000352613 | 0.8143854 | 1.5084398 | 4.4807623e-06
2170 | 0.0004123044 | 0 | 1.000273 | 0 | 1 | 0 | 1.498919 | 5.169629e-06 | 1.28764 | 0.0003488219 | 0.8131839 | 1.5070058 | 4.5641596e-06
2175 | 0.0004045205 | 0 | 1.000273 | 0 | 1 | 0 | 1.498846 | 5.215152e-06 | 1.287316 | 0.0003451171 | 0.8120937 | 1.5047777 | 4.6710325e-06
2180 | 0.0004113591 | 0 | 1.000273 | 0 | 1 | 0 | 1.498773 | 5.256848e-06 | 1.286989 | 0.000342185 | 0.8111337 | 1.5177104 | 4.6099039e-06
2185 | 0.0003748633 | 0 | 1.000273 | 0 | 1 | 0 | 1.4987 | 5.294097e-06 | 1.286658 | 0.0003402407 | 0.8103223 | 1.5125855 | 4.7182395e-06
2190 | 0.0003975814 | 0 | 1.000273 | 0 | 1 | 0 | 1.498627 | 5.326284e-06 | 1.286324 | 0.0003389327 | 0.8096778 | 1.5101488 | 4.8729021e-06
2195 | 0.0003971993 | 0 | 1.000273 | 0 | 1 | 0 | 1.498554 | 5.352791e-06 | 1.285985 | 0.0003381104 | 0.8092186 | 1.5123065 | 5.0437926e-06
2200 | 0.0003580284 | 0 | 1.000273 | 0 | 1 | 0 | 1.498481 | 5.373e-06 | 1.285643 | 0.0003378842 | 0.8089627 | 1.5000645 | 5.3436503e-06
2205 | 0.000372148 | 0 | 1.000273 | 0 | 1 | 0 | 1.498407 | 5.386492e-06 | 1.285297 | 0.0003382473 | 0.8089219 | 1.5135015 | 5.1246956e-06
2210 | 0.0003988234 | 0 | 1.000273 | 0 | 1 | 0 | 1.498333 | 5.393635e-06 | 1.284947 | 0.0003390358 | 0.8090831 | 1.5034942 | 5.3207348e-06
2215 | 0.0003835272 | 0 | 1.000273 | 0 | 1 | 0 | 1.49826 | 5.394995e-06 | 1.284594 | 0.000340149 | 0.8094269 | 1.5113435 | 5.2156731e-06
2220 | 0.0003908535 | 0 | 1.000273 | 0 | 1 | 0 | 1.498186 | 5.391139e-06 | 1.284235 | 0.0003415876 | 0.8099346 | 1.5178106 | 5.1166783e-06
2225 | 0.0003794039 | 0 | 1.000273 | 0 | 1 | 0 | 1.498112 | 5.382633e-06 | 1.283871 | 0.0003436423 | 0.8105873 | 1.5132304 | 5.2079473e-06
2230 | 0.000381013 | 0 | 1.000273 | 0 | 1 | 0 | 1.498038 | 5.370043e-06 | 1.283503 | 0.000347009 | 0.8113666 | 1.5163526 | 5.1645547e-06
2235 | 0.0003736012 | 0 | 1.000273 | 0 | 1 | 0 | 1.497963 | 5.353935e-06 | 1.283131 | 0.0003521383 | 0.8122541 | 1.5096432 | 5.2865905e-06
2240 | 0.0003676628 | 0 | 1.000273 | 0 | 1 | 0 | 1.497889 | 5.334876e-06 | 1.282755 | 0.0003590237 | 0.8132316 | 1.5037206 | 5.3449354e-06
2245 | 0.0003561981 | 0 | 1.000273 | 0 | 1 | 0 | 1.497814 | 5.31343e-06 | 1.282375 | 0.0003672035 | 0.8142811 | 1.5263875 | 4.9115031e-06
2250 | 0.0003617243 | 0 | 1.000273 | 0 | 1 | 0 | 1.49774 | 5.290166e-06 | 1.281991 | 0.0003754283 | 0.8153844 | 1.5047765 | 5.2560651e-06
2255 | 0.0003403689 | 0 | 1.000273 | 0 | 1 | 0 | 1.497665 | 5.265648e-06 | 1.281604 | 0.0003829935 | 0.8165238 | 1.5071268 | 5.094912e-06
2260 | 0.0003365423 | 0 | 1.000273 | 0 | 1 | 0 | 1.49759 | 5.240443e-06 | 1.281211 | 0.0003906525 | 0.8176813 | 1.5199411 | 4.866419e-06
2265 | 0.0003426166 | 0 | 1.000273 | 0 | 1 | 0 | 1.497515 | 5.215116e-06 | 1.280813 | 0.000399115 | 0.8188391 | 1.5213401 | 5.0229044e-06
2270 | 0.0003261739 | 0 | 1.000273 | 0 | 1 | 0 | 1.497439 | 5.190235e-06 | 1.28041 | 0.000408382 | 0.8199795 | 1.5121676 | 5.1874714e-06
2275 | 0.0003219199 | 0 | 1.000273 | 0 | 1 | 0 | 1.497364 | 5.166365e-06 | 1.280002 | 0.0004183008 | 0.8210847 | 1.5150707 | 5.006179e-06
2280 | 0.0003333191 | 0 | 1.000273 | 0 | 1 | 0 | 1.497288 | 5.144073e-06 | 1.279589 | 0.0004286157 | 0.8221372 | 1.4981077 | 5.1188087e-06
2285 | 0.0003171882 | 0 | 1.000273 | 0 | 1 | 0 | 1.497213 | 5.123924e-06 | 1.279172 | 0.0004390073 | 0.8231194 | 1.5100742 | 4.8811039e-06
2290 | 0.0003178922 | 0 | 1.000273 | 0 | 1 | 0 | 1.497137 | 5.106485e-06 | 1.278749 | 0.0004489592 | 0.8240139 | 1.5162288 | 4.7233478e-06
2295 | 0.0003080617 | 0 | 1.000273 | 0 | 1 | 0 | 1.497061 | 5.092321e-06 | 1.278319 | 0.0004579907 | 0.8248032 | 1.5005701 | 5.0948541e-06
2300 | 0.0002957875 | 0 | 1.000273 | 0 | 1 | 0 | 1.496985 | 5.082e-06 | 1.277882 | 0.0004662743 | 0.8254701 | 1.510548 | 5.1065501e-06
2305 | 0.0002975324 | 0 | 1.000273 | 0 | 1 | 0 | 1.496909 | 5.075939e-06 | 1.277438 | 0.0004744769 | 0.8260021 | 1.5100954 | 4.9282757e-06
2310 | 0.0003211606 | 0 | 1.000273 | 0 | 1 | 0 | 1.496832 | 5.073966e-06 | 1.276986 | 0.0004854746 | 0.8264053 | 1.4883323 | 5.2482494e-06
2315 | 0.0002923532 | 0 | 1.000273 | 0 | 1 | 0 | 1.496756 | 5.075759e-06 | 1.276527 | 0.0005026991 | 0.8266901 | 1.4917446 | 5.1532907e-06
2320 | 0.00026163 | 0 | 1.000273 | 0 | 1 | 0 | 1.496679 | 5.080999e-06 | 1.276062 | 0.0005191091 | 0.8268671 | 1.486512 | 5.3259932e-06
2325 | 0.0002826686 | 0 | 1.000273 | 0 | 1 | 0 | 1.496603 | 5.089365e-06 | 1.27559 | 0.0005322166 | 0.8269469 | 1.4935691 | 5.0744807e-06
2330 | 0.0002857308 | 0 | 1.000273 | 0 | 1 | 0 | 1.496526 | 5.100537e-06 | 1.275112 | 0.0005517878 | 0.8269399 | 1.5086955 | 5.1640234e-06
2335 | 0.0002914783 | 0 | 1.000273 | 0 | 1 | 0 | 1.496449 | 5.114193e-06 | 1.27463 | 0.0005793577 | 0.8268566 | 1.4962001 | 5.3746488e-06
2340 | 0.0002304794 | 0 | 1.000273 | 0 | 1 | 0 | 1.496371 | 5.130014e-06 | 1.274143 | 0.0006046012 | 0.8267072 | 1.5011845 | 5.1800712e-06
2345 | 0.0002584571 | 0 | 1.000273 | 0 | 1 | 0 | 1.496294 | 5.147678e-06 | 1.27365 | 0.0006220293 | 0.8265021 | 1.5037882 | 5.0179667e-06
2350 | 0.0002088575 | 0 | 1.000273 | 0 | 1 | 0 | 1.496217 | 5.166866e-06 | 1.273147 | 0.0006377479 | 0.8262514 | 1.4922844 | 5.4032181e-06
2355 | 0.0002387108 | 0 | 1.000273 | 0 | 1 | 0 | 1.496139 | 5.187256e-06 | 1.272633 | 0.0006576666 | 0.8259653 | 1.5138291 | 4.8720153e-06
2360 | 0.0002526091 | 0 | 1.000273 | 0 | 1 | 0 | 1.496061 | 5.208529e-06 | 1.272112 | 0.0006825306 | 0.8256537 | 1.5228383 | 4.8453827e-06
2365 | 0.0002484456 | 0 | 1.000273 | 0 | 1 | 0 | 1.495983 | 5.230363e-06 | 1.271586 | 0.0007110985 | 0.8253265 | 1.5148712 | 5.1139138e-06
2370 | 0.0001549586 | 0 | 1.000273 | 0 | 1 | 0 | 1.495905 | 5.252438e-06 | 1.271051 | 0.000737051 | 0.8249935 | 1.501413 | 4.947995e-06
2375 | 0.0002219865 | 0 | 1.000273 | 0 | 1 | 0 | 1.495827 | 5.274433e-06 | 1.270503 | 0.0007543134 | 0.8246645 | 1.5028472 | 5.1738306e-06
2380 | 0.0002139663 | 0 | 1.000273 | 0 | 1 | 0 | 1.495749 | 5.296029e-06 | 1.269944 | 0.0007750861 | 0.824349 | 1.5261138 | 4.686667e-06
2385 | 0.0001550039 | 0 | 1.000273 | 0 | 1 | 0 | 1.495671 | 5.316904e-06 | 1.269378 | 0.0008194574 | 0.8240565 | 1.4796328 | 5.6451122e-06
2390 | 0.000186597 | 0 | 1.000273 | 0 | 1 | 0 | 1.495592 | 5.336738e-06 | 1.26881 | 0.000866204 | 0.8237965 | 1.5188011 | 4.8573646e-06
2395 | 0.0002041208 | 0 | 1.000273 | 0 | 1 | 0 | 1.495513 | 5.35521e-06 | 1.268235 | 0.0008921401 | 0.8235784 | 1.4949528 | 5.5929525e-06
2400 | 0.0002220016 | 0 | 1.000273 | 0 | 1 | 0 | 1.495434 | 5.372e-06 | 1.267649 | 0.0009159019 | 0.8234113 | 1.4941468 | 5.5252933e-06
2405 | 0.0001689475 | 0 | 1.000273 | 0 | 1 | 0 | 1.495355 | 5.38697e-06 | 1.267048 | 0.0009502817 | 0.823299 | 1.4967433 | 5.4518026e-06
2410 | 0.0001700235 | 0 | 1.000273 | 0 | 1 | 0 | 1.495276 | 5.400714e-06 | 1.266438 | 0.0009911488 | 0.8232236 | 1.512175 | 5.4594681e-06
2415 | 0.0001372739 | 0 | 1.000273 | 0 | 1 | 0 | 1.495197 | 5.414009e-06 | 1.265822 | 0.001032071 | 0.8231617 | 1.5244686 | 5.11422e-06
2420 | 0.0001337038 | 0 | 1.000273 | 0 | 1 | 0 | 1.495118 | 5.427632e-06 | 1.265191 | 0.001065683 | 0.8230905 | 1.497674 | 5.3347106e-06
2425 | 0.0001663277 | 0 | 1.000273 | 0 | 1 | 0 | 1.495038 | 5.442359e-06 | 1.26454 | 0.001088004 | 0.822987 | 1.5189285 | 5.0521266e-06
2430 | 0.0002267735 | 0 | 1.000273 | 0 | 1 | 0 | 1.494958 | 5.458967e-06 | 1.263873 | 0.001122211 | 0.8228286 | 1.5170364 | 5.628972e-06
2435 | 7.481176e-05 | 0 | 1.000273 | 0 | 1 | 0 | 1.494879 | 5.478233e-06 | 1.263201 | 0.001199602 | 0.822593 | 1.4976002 | 5.4549719e-06
2440 | 0.000217471 | 0 | 1.000273 | 0 | 1 | 0 | 1.494799 | 5.500933e-06 | 1.26253 | 0.001278505 | 0.8222579 | 1.5199922 | 5.3624931e-06
2445 | 0.0001045796 | 0 | 1.000273 | 0 | 1 | 0 | 1.494718 | 5.527846e-06 | 1.261854 | 0.001319048 | 0.8218015 | 1.5189708 | 5.7411455e-06
2450 | 6.844085e-05 | 0 | 1.000273 | 0 | 1 | 0 | 1.494638 | 5.559746e-06 | 1.261167 | 0.001357034 | 0.821202 | 1.4963441 | 5.6726759e-06
2455 | 0.0001249695 | 0 | 1.000273 | 0 | 1 | 0 | 1.494558 | 5.597412e-06 | 1.260462 | 0.001414044 | 0.8204381 | 1.4969938 | 6.1019254e-06
2460 | 0.0001677608 | 0 | 1.000273 | 0 | 1 | 0 | 1.494477 | 5.641619e-06 | 1.259737 | 0.001468459 | 0.8194889 | 1.5129969 | 5.9089469e-06
2465 | 0.0001214245 | 0 | 1.000273 | 0 | 1 | 0 | 1.494396 | 5.693145e-06 | 1.258991 | 0.001502889 | 0.8183337 | 1.4814728 | 6.5100134e-06
2470 | 8.410918e-05 | 0 | 1.000273 | 0 | 1 | 0 | 1.494316 | 5.752767e-06 | 1.258232 | 0.001551407 | 0.8169523 | 1.482888 | 6.3570731e-06
2475 | 8.274147e-05 | 0 | 1.000273 | 0 | 1 | 0 | 1.494235 | 5.821261e-06 | 1.25747 | 0.001655082 | 0.815325 | 1.5164499 | 5.9561038e-06
2480 | 4.04254e-05 | 0 | 1.000273 | 0 | 1 | 0 | 1.494154 | 5.899403e-06 | 1.256711 | 0.001749809 | 0.8134328 | 1.5066694 | 6.2291808e-06
2485 | 2.821004e-05 | 0 | 1.000273 | 0 | 1 | 0 | 1.494072 | 5.987972e-06 | 1.255947 | 0.001790315 | 0.811257 | 1.5032942 | 6.4694506e-06
2490 | 1.765604e-05 | 0 | 1.000273 | 0 | 1 | 0 | 1.493991 | 6.087743e-06 | 1.255166 | 0.001817877 | 0.8087798 | 1.5222021 | 6.0631412e-06
2495 | 1.446756e-05 | 0 | 1.000273 | 0 | 1 | 0 | 1.493909 | 6.199493e-06 | 1.254358 | 0.001858255 | 0.8059841 | 1.5019635 | 6.3447113e-06
2500 | 3.552126e-05 | 0 | 1.000273 | 0 | 1 | 0 | 1.493828 | 6.324e-06 | 1.253524 | 0.001897915 | 0.8028535 | 1.4819382 | 6.7761672e-06